## GO-baesd
文章 | 材料 | 制备 | C/O | ID/IG | Surface BET | Pressure | Temperature | CO2 adsorption capacities(wt%)
Chemical modification of graphene oxide for CO2 capture: Impact on structure, defects, and adsorption behavior | GO |  | 1.1 | 1.45 |  | 3.57 | 293K | 0.25
| GO |  | 1.1 | 1.45 |  | 13.7 |  | 0.7256
| GO |  | 1.1 | 1.45 |  | 22.9 |  | 1.0021
| GO |  | 1.1 | 1.45 |  | 33.3 |  | 1.1662
| GO |  | 1.1 | 1.45 |  | 43.9 |  | 1.2038
| mGO | H2O | 2.5 | 1.498 |  | 2.86847 |  | 0.19988
|  |  | 2.5 | 1.498 |  | 8.27996 |  | 0.37104
|  |  | 2.5 | 1.498 |  | 14.95853 |  | 0.5057
|  |  | 2.5 | 1.498 |  | 23.84569 |  | 0.65739
|  |  | 2.5 | 1.498 |  | 28.17488 |  | 0.73323
|  |  | 2.5 | 1.498 |  | 32.68886 |  | 0.77257
|  |  | 2.5 | 1.498 |  | 47.55066 |  | 0.93521
| mGO | NH3 | 3.9 | 1.461 |  | 3.91 |  | 0.499
|  |  | 3.9 | 1.461 |  | 8.56 |  | 0.73
|  |  | 3.9 | 1.461 |  | 12.47 |  | 0.9
|  |  | 3.9 | 1.461 |  | 18.53 |  | 1.08
|  |  | 3.9 | 1.461 |  | 22.86 |  | 1.17
|  |  | 3.9 | 1.461 |  | 33.11 |  | 1.38
|  |  | 3.9 | 1.461 |  | 37.48 |  | 1.45
|  |  | 3.9 | 1.461 |  | 43.74 |  | 1.52
| mGO | NH2NH2 | 3.8 | 1.427
| mGO | Na2S | 4 | 1.706 |  | 5.87778 |  | 0.51868
|  |  | 4 | 1.706 |  | 13.55066 |  | 0.818
|  |  | 4 | 1.706 |  | 22.81619 |  | 0.97618
|  |  | 4 | 1.706 |  | 43.50304 |  | 1.05202
| mGO | Na2S2O4 | 4.1 | 1.679 |  | 2.82447 |  | 0.22584
|  |  | 4.1 | 1.679 |  | 13.45387 |  | 0.82449
|  |  | 4.1 | 1.679 |  | 18.62778 |  | 0.76365
|  |  | 4.1 | 1.679 |  | 23.28254 |  | 0.96766
|  |  | 4.1 | 1.679 |  | 32.36329 |  | 0.8983
|  |  | 4.1 | 1.679 |  | 42.37674 |  | 0.99565
Assembly of amine-functionalized graphene oxide for efficient and selective adsorption of CO2 | GO |  | 1.43 |  | 134.51 | 0.6476 | 298 | 0.32654
|  |  | 1.43 |  | 134.51 | 2.25407 | 298 | 0.64785
|  |  | 1.43 |  | 134.51 | 4.19719 | 298 | 1.02167
|  |  | 1.43 |  | 134.51 | 6.00446 | 298 | 1.36151
|  |  | 1.43 |  | 134.51 | 7.98301 | 298 | 1.7724
|  |  | 1.43 |  | 134.51 | 10.06787 | 298 | 2.02265
|  |  | 1.43 |  | 134.51 | 11.97555 | 298 | 2.25436
|  |  | 1.43 |  | 134.51 | 14.09585 | 298 | 2.53859
|  |  | 1.43 |  | 134.51 | 0.75391 | 308 | 0.18443
|  |  | 1.43 |  | 134.51 | 2.21863 | 308 | 0.46866
|  |  | 1.43 |  | 134.51 | 4.06134 | 308 | 0.8085
|  |  | 1.43 |  | 134.51 | 6.00446 | 308 | 1.1298
|  |  | 1.43 |  | 134.51 | 7.95348 | 308 | 1.52216
|  |  | 1.43 |  | 134.51 | 10.03244 | 308 | 1.71988
|  |  | 1.43 |  | 134.51 | 11.87515 | 308 | 1.862
|  |  | 1.43 |  | 134.51 | 14.16082 | 308 | 2.05663
|  |  | 1.43 |  | 134.51 | 0.75391 | 318 | 0.05776
|  |  | 1.43 |  | 134.51 | 2.31904 | 318 | 0.30801
|  |  | 1.43 |  | 134.51 | 4.29759 | 318 | 0.70037
|  |  | 1.43 |  | 134.51 | 6.11077 | 318 | 0.91663
|  |  | 1.43 |  | 134.51 | 8.05389 | 318 | 1.16687
|  |  | 1.43 |  | 134.51 | 9.997 | 318 | 1.38004
|  |  | 1.43 |  | 134.51 | 11.97555 | 318 | 1.48817
|  |  | 1.43 |  | 134.51 | 13.95411 | 318 | 1.66427
| GO-MPD | MPD | 1.91 |  | 44.33 | 1.01284 | 298 | 0.8085
|  |  | 1.91 |  | 44.33 | 2.54843 | 298 | 1.41403
|  |  | 1.91 |  | 44.33 | 4.52698 | 298 | 1.95159
|  |  | 1.91 |  | 44.33 | 6.43466 | 298 | 2.34395
|  |  | 1.91 |  | 44.33 | 8.38369 | 298 | 2.82591
|  |  | 1.91 |  | 44.33 | 10.39177 | 298 | 3.27079
|  |  | 1.91 |  | 44.33 | 12.30535 | 298 | 3.62916
|  |  | 1.91 |  | 44.33 | 14.38431 | 298 | 4.04006
|  |  | 1.91 |  | 44.33 | 0.67028 | 308 | 0.66638
|  |  | 1.91 |  | 44.33 | 2.24131 | 308 | 1.02167
|  |  | 1.91 |  | 44.33 | 4.11356 | 308 | 1.36151
|  |  | 1.91 |  | 44.33 | 6.09211 | 308 | 1.75387
|  |  | 1.91 |  | 44.33 | 8.04113 | 308 | 2.14623
|  |  | 1.91 |  | 44.33 | 10.01968 | 308 | 2.48607
|  |  | 1.91 |  | 44.33 | 11.99823 | 308 | 2.84444
|  |  | 1.91 |  | 44.33 | 14.21303 | 308 | 3.18119
|  |  | 1.91 |  | 44.33 | 0.84156 | 318 | 0.55825
|  |  | 1.91 |  | 44.33 | 2.44212 | 318 | 0.84557
|  |  | 1.91 |  | 44.33 | 4.21987 | 318 | 1.16687
|  |  | 1.91 |  | 44.33 | 6.19842 | 318 | 1.48817
|  |  | 1.91 |  | 44.33 | 8.14153 | 318 | 1.79094
|  |  | 1.91 |  | 44.33 | 10.15552 | 318 | 2.13078
|  |  | 1.91 |  | 44.33 | 12.20495 | 318 | 2.43355
|  |  | 1.91 |  | 44.33 | 14.1835 | 318 | 2.85989
| GO-TETA | TETA | 1.54 |  | 14.4 | 0.82597 | 298 | 0.2971
|  |  | 1.54 |  | 14.4 | 2.34958 | 298 | 0.63274
|  |  | 1.54 |  | 14.4 | 4.17909 | 298 | 1.21779
|  |  | 1.54 |  | 14.4 | 6.17331 | 298 | 1.65813
|  |  | 1.54 |  | 14.4 | 8.13812 | 298 | 2.12002
|  |  | 1.54 |  | 14.4 | 10.13235 | 298 | 2.63425
|  |  | 1.54 |  | 14.4 | 12.06186 | 298 | 2.93602
|  |  | 1.54 |  | 14.4 | 14.05608 | 298 | 3.34248
|  |  | 1.54 |  | 14.4 | 0.76126 | 308 | 0.13697
|  |  | 1.54 |  | 14.4 | 2.18487 | 308 | 0.45414
|  |  | 1.54 |  | 14.4 | 4.07908 | 308 | 0.86368
|  |  | 1.54 |  | 14.4 | 6.07331 | 308 | 1.25167
|  |  | 1.54 |  | 14.4 | 8.00282 | 308 | 1.6766
|  |  | 1.54 |  | 14.4 | 10.03234 | 308 | 2.01224
|  |  | 1.54 |  | 14.4 | 11.99715 | 308 | 2.43718
|  |  | 1.54 |  | 14.4 | 14.09138 | 308 | 2.84672
|  |  | 1.54 |  | 14.4 | 0.89656 | 318 | 0.06615
|  |  | 1.54 |  | 14.4 | 2.45547 | 318 | 0.40179
|  |  | 1.54 |  | 14.4 | 4.31439 | 318 | 0.73743
|  |  | 1.54 |  | 14.4 | 6.2792 | 318 | 1.02072
|  |  | 1.54 |  | 14.4 | 8.20283 | 318 | 1.41179
|  |  | 1.54 |  | 14.4 | 10.16764 | 318 | 1.72895
|  |  | 1.54 |  | 14.4 | 12.26775 | 318 | 2.06767
|  |  | 1.54 |  | 14.4 | 14.16197 | 318 | 2.40331
| GO-PEHA | PEHA | 2.18 |  | 9.39 | 0.75835 | 298 | 0.63274
|  |  | 2.18 |  | 9.39 | 2.24232 | 298 | 1.19932
|  |  | 2.18 |  | 9.39 | 4.16621 | 298 | 1.65813
|  |  | 2.18 |  | 9.39 | 6.0901 | 298 | 2.10154
|  |  | 2.18 |  | 9.39 | 8.07851 | 298 | 2.43718
|  |  | 2.18 |  | 9.39 | 10.10211 | 298 | 2.8652
|  |  | 2.18 |  | 9.39 | 12.09052 | 298 | 3.25318
|  |  | 2.18 |  | 9.39 | 14.14932 | 298 | 3.65965
|  |  | 2.18 |  | 9.39 | 0.85806 | 308 | 0.50956
|  |  | 2.18 |  | 9.39 | 2.34204 | 308 | 0.89755
|  |  | 2.18 |  | 9.39 | 4.20141 | 308 | 1.28862
|  |  | 2.18 |  | 9.39 | 6.01972 | 308 | 1.71355
|  |  | 2.18 |  | 9.39 | 8.07851 | 308 | 2.15389
|  |  | 2.18 |  | 9.39 | 10.13731 | 308 | 2.49261
|  |  | 2.18 |  | 9.39 | 12.09052 | 308 | 2.82825
|  |  | 2.18 |  | 9.39 | 13.98508 | 308 | 3.16388
|  |  | 2.18 |  | 9.39 | 0.75835 | 318 | 0.38332
|  |  | 2.18 |  | 9.39 | 2.37723 | 318 | 0.73743
|  |  | 2.18 |  | 9.39 | 4.16621 | 318 | 1.00533
|  |  | 2.18 |  | 9.39 | 6.05491 | 318 | 1.37484
|  |  | 2.18 |  | 9.39 | 8.00812 | 318 | 1.5873
|  |  | 2.18 |  | 9.39 | 10.0024 | 318 | 2.03072
|  |  | 2.18 |  | 9.39 | 12.06119 | 318 | 2.29553
|  |  | 2.18 |  | 9.39 | 13.98508 | 318 | 2.63425
Effect of synthesis conditions on CO2 capture of ethylenediamine-modified graphene aerogels | Gox | EDA |  | 0.78 | 167.66 | 0.25036 | 273 | 0.02358
|  |  |  | 0.78 | 167.66 | 0.30228 | 273 | 0.05474
|  |  |  | 0.78 | 167.66 | 0.34432 | 273 | 0.07617
|  |  |  | 0.78 | 167.66 | 0.39625 | 273 | 0.09954
|  |  |  | 0.78 | 167.66 | 0.44138 | 273 | 0.12681
|  |  |  | 0.78 | 167.66 | 0.54029 | 273 | 0.16576
|  |  |  | 0.78 | 167.66 | 0.63425 | 273 | 0.19887
|  |  |  | 0.78 | 167.66 | 0.73564 | 273 | 0.24999
|  |  |  | 0.78 | 167.66 | 0.83022 | 273 | 0.28505
|  |  |  | 0.78 | 167.66 | 0.92419 | 273 | 0.3279
|  |  |  | 0.78 | 167.66 | 0.97117 | 273 | 0.36491
|  |  |  | 0.78 | 167.66 | 1.01321 | 273 | 0.43502
|  |  |  | 0.78 | 167.66 | 1.02063 | 273 | 0.46423
|  |  |  | 0.78 | 167.66 | 0.19596 | 298 | 0.04306
|  |  |  | 0.78 | 167.66 | 0.24294 | 298 | 0.07617
|  |  |  | 0.78 | 167.66 | 0.28992 | 298 | 0.13849
|  |  |  | 0.78 | 167.66 | 0.33443 | 298 | 0.20276
|  |  |  | 0.78 | 167.66 | 0.3913 | 298 | 0.26168
|  |  |  | 0.78 | 167.66 | 0.43891 | 298 | 0.32595
|  |  |  | 0.78 | 167.66 | 0.52793 | 298 | 0.42333
|  |  |  | 0.78 | 167.66 | 0.6392 | 298 | 0.51731
|  |  |  | 0.78 | 167.66 | 0.72575 | 298 | 0.63611
|  |  |  | 0.78 | 167.66 | 0.82033 | 298 | 0.73788
|  |  |  | 0.78 | 167.66 | 0.91677 | 298 | 0.85279
|  |  |  | 0.78 | 167.66 | 0.96622 | 298 | 0.96624
|  |  |  | 0.78 | 167.66 | 1.00579 | 298 | 1.08505
|  |  |  | 0.78 | 167.66 | 1.02063 | 298 | 1.15516
| Goy | EDA |  | 0.97 | 14.307 | 0.16647 | 273 | 0.00995
|  |  |  | 0.97 | 14.307 | 0.21264 | 273 | 0.02358
|  |  |  | 0.97 | 14.307 | 0.26423 | 273 | 0.03916
|  |  |  | 0.97 | 14.307 | 0.31312 | 273 | 0.05669
|  |  |  | 0.97 | 14.307 | 0.36811 | 273 | 0.07032
|  |  |  | 0.97 | 14.307 | 0.41699 | 273 | 0.0937
|  |  |  | 0.97 | 14.307 | 0.52018 | 273 | 0.12486
|  |  |  | 0.97 | 14.307 | 0.61795 | 273 | 0.15213
|  |  |  | 0.97 | 14.307 | 0.7191 | 273 | 0.18134
|  |  |  | 0.97 | 14.307 | 0.81958 | 273 | 0.20861
|  |  |  | 0.97 | 14.307 | 0.92006 | 273 | 0.24805
|  |  |  | 0.97 | 14.307 | 0.96623 | 273 | 0.287
|  |  |  | 0.97 | 14.307 | 1.00424 | 273 | 0.31232
|  |  |  | 0.97 | 14.307 | 1.02325 | 273 | 0.33764
|  |  |  | 0.97 | 14.307 | 0.16376 | 298 | 0.03916
|  |  |  | 0.97 | 14.307 | 0.20449 | 298 | 0.07422
|  |  |  | 0.97 | 14.307 | 0.25609 | 298 | 0.10149
|  |  |  | 0.97 | 14.307 | 0.30497 | 298 | 0.15213
|  |  |  | 0.97 | 14.307 | 0.35724 | 298 | 0.18524
|  |  |  | 0.97 | 14.307 | 0.41156 | 298 | 0.22808
|  |  |  | 0.97 | 14.307 | 0.5229 | 298 | 0.28895
|  |  |  | 0.97 | 14.307 | 0.61251 | 298 | 0.34738
|  |  |  | 0.97 | 14.307 | 0.71639 | 298 | 0.41749
|  |  |  | 0.97 | 14.307 | 0.81415 | 298 | 0.4803
|  |  |  | 0.97 | 14.307 | 0.92006 | 298 | 0.55237
|  |  |  | 0.97 | 14.307 | 0.96079 | 298 | 0.61469
|  |  |  | 0.97 | 14.307 | 1.01511 | 298 | 0.68091
|  |  |  | 0.97 | 14.307 | 1.02869 | 298 | 0.73204