## Sheet1
Type | interlayer spacing(nm) | Zeta(mV) | Water contact angle(degree) | Roughness(nm) | Thickness(nm) | concentration(ppm) | temperature | Z+/Z- | Pressure(bar) | Water Flux(L/m2*h*bar) | Rejection(%)
GO | 0.77 | -39 | 70.5 | 11.43 | 210 | 2000 | 25 | 0.5 | 2.5 | 8.3 | 82.7
| 0.77 | -39 | 70.5 | 11.43 | 210 | 2000 | 25 | 0.5 | 5 | 12.5 | 85
| 0.77 | -39 | 70.5 | 11.43 | 210 | 2000 | 25 | 0.5 | 7.5 | 16.8 | 86.1
| 0.77 | -39 | 70.5 | 11.43 | 210 | 2000 | 25 | 0.5 | 10 | 18.7 | 87.8
| 0.77 | -39 | 70.5 | 11.43 | 210 | 2000 | 25 | 0.5 | 15 | 29.2 | 90
GO-COOH | 0.79 | -52.6 | 45.9 | 12.99 | 210 | 2000 | 25 | 0.5 | 2.5 | 11.7 | 65.4
| 0.79 | -52.6 | 45.9 | 12.99 | 210 | 2000 | 25 | 0.5 | 5 | 14.3 | 86.9
| 0.79 | -52.6 | 45.9 | 12.99 | 210 | 2000 | 25 | 0.5 | 7.5 | 18.9 | 88.2
| 0.79 | -52.6 | 45.9 | 12.99 | 210 | 2000 | 25 | 0.5 | 10 | 24.1 | 90.1
| 0.79 | -52.6 | 45.9 | 12.99 | 210 | 2000 | 25 | 0.5 | 15 | 35.4 | 91.7
| 0.79 | -52.6 | 45.9 | 12.99 | 78 | 2000 | 25 | 0.5 | 2.5 | 45.2 | 71.7
| 0.79 | -52.6 | 45.9 | 12.99 | 102 | 2000 | 25 | 0.5 | 2.5 | 21.7 | 77.5
| 0.79 | -52.6 | 45.9 | 12.99 | 126 | 2000 | 25 | 0.5 | 2.5 | 13.3 | 81.7
| 0.79 | -52.6 | 45.9 | 12.99 | 78 | 2000 | 25 | 0.5 | 5 | 52.4 | 73.5
| 0.79 | -52.6 | 45.9 | 12.99 | 102 | 2000 | 25 | 0.5 | 5 | 30.1 | 81.8
| 0.79 | -52.6 | 45.9 | 12.99 | 126 | 2000 | 25 | 0.5 | 5 | 18.7 | 84.2
| 0.79 | -52.6 | 45.9 | 12.99 | 78 | 2000 | 25 | 0.5 | 7.5 | 79.4 | 76.3
| 0.79 | -52.6 | 45.9 | 12.99 | 102 | 2000 | 25 | 0.5 | 7.5 | 37.2 | 84.9
| 0.79 | -52.6 | 45.9 | 12.99 | 126 | 2000 | 25 | 0.5 | 7.5 | 22.4 | 86.4
| 0.79 | -52.6 | 45.9 | 12.99 | 78 | 2000 | 25 | 0.5 | 10 | 101.3 | 77.2
| 0.79 | -52.6 | 45.9 | 12.99 | 102 | 2000 | 25 | 0.5 | 10 | 45.7 | 86.2
| 0.79 | -52.6 | 45.9 | 12.99 | 126 | 2000 | 25 | 0.5 | 10 | 30.2 | 88.3
| 0.79 | -52.6 | 45.9 | 12.99 | 78 | 2000 | 25 | 0.5 | 15 | 150.1 | 77.5
| 0.79 | -52.6 | 45.9 | 12.99 | 102 | 2000 | 25 | 0.5 | 15 | 71.2 | 87.3
| 0.79 | -52.6 | 45.9 | 12.99 | 126 | 2000 | 25 | 0.5 | 15 | 42.6 | 88.2
GO-CNT | 0.79 | -110 | 62.5 | 20.4 | 40 | 1420.4 | 25 | 0.5 | 5 | 4.76 | 95.1
| 0.79 | -110 | 62.5 | 20.4 | 40 | 584.4 | 25 | 1 | 5 | 4.76 | 59
| 0.79 | -110 | 62.5 | 20.4 | 40 | 1203.7 | 25 | 1 | 5 | 4.76 | 82.8
| 0.79 | -110 | 62.5 | 20.4 | 40 | 952.1 | 25 | 2 | 5 | 4.76 | 31.7
| 0.9 | -110 | 47.3 | 19.3 | 40 | 1420.4 | 25 | 0.5 | 5 | 8.02 | 80.9
| 0.9 | -110 | 47.3 | 19.3 | 40 | 584.4 | 25 | 1 | 5 | 8.02 | 51.4
| 0.9 | -110 | 47.3 | 19.3 | 40 | 1203.7 | 25 | 1 | 5 | 8.02 | 44.2
| 0.9 | -110 | 47.3 | 19.3 | 40 | 952.1 | 25 | 2 | 5 | 8.02 | 15.6
| 0.9 | -110 | 49.8 | 18.6 | 40 | 1420.4 | 25 | 0.5 | 5 | 8.05 | 81
| 0.9 | -110 | 49.8 | 18.6 | 40 | 584.4 | 25 | 1 | 5 | 8.05 | 44.8
| 0.9 | -110 | 49.8 | 18.6 | 40 | 1203.7 | 25 | 1 | 5 | 8.05 | 42.3
| 0.9 | -110 | 49.8 | 18.6 | 40 | 952.1 | 25 | 2 | 5 | 8.05 | 14
| 0.9 | -110 | 48.6 | 17.1 | 40 | 1420.4 | 25 | 0.5 | 5 | 9.51 | 83.5
| 0.9 | -110 | 48.6 | 17.1 | 40 | 584.4 | 25 | 1 | 5 | 9.51 | 48.1
| 0.9 | -110 | 48.6 | 17.1 | 40 | 1203.7 | 25 | 1 | 5 | 9.51 | 40.6
| 0.9 | -110 | 48.6 | 17.1 | 40 | 952.1 | 25 | 2 | 5 | 9.51 | 18.7
| 0.9 | -110 | 49.2 | 18 | 40 | 1420.4 | 25 | 0.5 | 5 | 11.33 | 81
| 0.9 | -110 | 49.2 | 18 | 40 | 584.4 | 25 | 1 | 5 | 11.33 | 39.7
| 0.9 | -110 | 49.2 | 18 | 40 | 1203.7 | 25 | 1 | 5 | 11.33 | 30.9
| 0.9 | -110 | 49.2 | 18 | 40 | 952.1 | 25 | 2 | 5 | 11.33 | 9.6
| 0.9 | -110 | 52.7 | 21.9 | 40 | 1420.4 | 25 | 0.5 | 5 | 12.13 | 71.2
| 0.9 | -110 | 52.7 | 21.9 | 40 | 584.4 | 25 | 1 | 5 | 12.13 | 39.6
| 0.9 | -110 | 52.7 | 21.9 | 40 | 1203.7 | 25 | 1 | 5 | 12.13 | 25.1
| 0.9 | -110 | 52.7 | 21.9 | 40 | 952.1 | 25 | 2 | 5 | 12.13 | 9.5
MRGO | 0.815 | -99.3 | 37.06 | 3.61 | 245 | 1000 | 80 | 0.5 | 4 | 7.37 | 58.2
| 0.796 | -89 | 49.77 | 4.5 | 254 | 1000 | 80 | 0.5 | 4 | 1.65 | 98.6
| 0.815 | -89 | 37.06 | 3.61 | 245 | 1000 | 80 | 0.5 | 4 | 7.37 | 58.2
| 0.796 | -89 | 49.77 | 3.61 | 245 | 1000 | 80 | 0.5 | 4 | 4 | 81
| 0.796 | -89 | 49.77 | 3.61 | 245 | 1000 | 80 | 0.5 | 4 | 3.8 | 85.7
| 0.796 | -89 | 49.77 | 3.61 | 245 | 1000 | 80 | 0.5 | 4 | 3.7 | 91.2
| 0.796 | -89 | 49.77 | 3.61 | 245 | 1000 | 80 | 0.5 | 4 | 2.75 | 91.8
| 0.796 | -89 | 49.77 | 3.61 | 245 | 1000 | 80 | 0.5 | 4 | 2.5 | 92.4
| 0.796 | -89 | 49.77 | 3.61 | 245 | 1000 | 80 | 0.5 | 4 | 2.3 | 97.6
PA-GO | 0.75 | -21 | 82 | 127 | 20 | 1000 | 25 | 0.5 | 4 | 53 | 78.2
| 0.75 | -28 | 71 | 175 | 20 | 1000 | 25 | 0.5 | 4 | 35 | 92.7
| 0.75 | -31 | 67 | 165 | 20 | 1000 | 25 | 0.5 | 4 | 32 | 94.4
| 0.75 | -31 | 72 | 143 | 35 | 1000 | 25 | 0.5 | 4 | 29 | 98.7
| 0.75 | -32 | 84 | 199 | 35 | 1000 | 25 | 0.5 | 4 | 28.3 | 98.5
| 0.75 | -31 | 92 | 168 | 35 | 1000 | 25 | 0.5 | 4 | 27.5 | 99.2
| 0.75 | -28 | 71 | 175 | 20 | 1000 | 25 | 0.5 | 4 | 35 | 94.2
| 0.75 | -28 | 71 | 175 | 20 | 1000 | 25 | 0.5 | 4 | 35 | 94.3
| 0.75 | -28 | 71 | 175 | 20 | 1000 | 25 | 0.5 | 4 | 35 | 94.4
| 0.75 | -28 | 71 | 175 | 20 | 1000 | 25 | 0.5 | 4 | 33.5 | 94.3
| 0.75 | -28 | 71 | 175 | 20 | 1000 | 25 | 0.5 | 4 | 35 | 94.1
| 0.75 | -28 | 71 | 175 | 20 | 1000 | 25 | 0.5 | 4 | 33.1 | 94.3
| 0.75 | -28 | 71 | 175 | 20 | 1000 | 25 | 0.5 | 4 | 32.4 | 94.3
| 0.75 | -28 | 71 | 175 | 20 | 1000 | 25 | 0.5 | 4 | 31.7 | 94.6
| 0.75 | -28 | 71 | 175 | 20 | 1000 | 25 | 0.5 | 4 | 30.7 | 94.5
GOQD | 0.34 | 12.3 | 59.5 | 28.2 | 170 | 1000 | 25 | 0.5 | 2 | 16.7 | 66.7
| 0.34 | 15.6 | 52.8 | 22.6 | 167 | 1000 | 25 | 0.5 | 2 | 18.4 | 65.7
| 0.34 | 17.5 | 46.1 | 19.3 | 161 | 1000 | 25 | 0.5 | 2 | 21.3 | 62.7
| 0.34 | 18.3 | 41.7 | 13 | 152 | 1000 | 25 | 0.5 | 2 | 23.3 | 57.1
GO-polyelectrolyte | 0.87 | 51.4 | 52.5 | 6.6 | 130 | 50 | 25 | 0.5 | 2 | 11.4 | 42.1
| 0.87 | -68.2 | 48.1 | 17.2 | 125 | 50 | 25 | 0.5 | 2 | 14.3 | 95.3
| 0.87 | -32.5 | 41.9 | 10.7 | 110 | 50 | 25 | 0.5 | 2 | 13.2 | 45.2
| 0.87 | 71.7 | 39.1 | 13.1 | 130 | 50 | 25 | 0.5 | 2 | 15.8 | 36.7
| 0.87 | -74.1 | 33.4 | 16.4 | 120 | 50 | 25 | 0.5 | 2 | 16.8 | 97.1
| 0.87 | -47 | 25.2 | 15.7 | 125 | 50 | 25 | 0.5 | 2 | 20.2 | 88.4
GO-DA | 0.91 | -34 | 56.3 | 117 | 55.9 | 2000 | 25 | 0.5 | 5 | 33.4 | 36.4
| 0.92 | -32 | 53.5 | 129 | 59.3 | 2000 | 25 | 0.5 | 5 | 37.1 | 36.1
| 0.96 | -29 | 51.7 | 137 | 63.6 | 2000 | 25 | 0.5 | 5 | 46.7 | 34.9
| 0.97 | -26 | 48.9 | 164 | 67.1 | 2000 | 25 | 0.5 | 5 | 39.5 | 36.5
| 1.02 | -23 | 45.7 | 108 | 71.2 | 2000 | 25 | 0.5 | 5 | 26.3 | 41.2
GO-C3N4 | 0.6 | -42 | 42.5 | 71.9 | 2200 | 2840 | 25 | 0.5 | 1 | 3.5 | 26.4
| 0.38 | -35 | 49.9 | 18.4 | 2300 | 2840 | 25 | 0.5 | 1 | 33.5 | 92.5
| 0.38 | -35 | 49.9 | 18.4 | 2300 | 2840 | 25 | 0.5 | 2 | 33.9 | 89
| 0.38 | -35 | 49.9 | 18.4 | 2300 | 2840 | 25 | 0.5 | 3 | 30.9 | 87
| 0.38 | -35 | 49.9 | 18.4 | 2300 | 2840 | 25 | 0.5 | 4 | 33.8 | 88
| 0.38 | -35 | 49.9 | 18.4 | 2300 | 2840 | 25 | 0.5 | 5 | 34.1 | 86
GO | 0.883 | -50.7 | 52.5 | 52.7 | 200 | 1000 | 25 | 0.5 | 1 | 17.5 | 64
DES-GO-1H | 0.894 | -38.3 | 56.5 | 60.7 | 200 | 1000 | 25 | 0.5 | 1 | 124 | 18.1
DES-GO-2H | 0.9 | -33.9 | 62.9 | 60.2 | 200 | 1000 | 25 | 0.5 | 1 | 94 | 27.8
GO | 0.883 | -50.7 | 52.5 | 52.7 | 200 | 1000 | 25 | 0.5 | 1 | 17 | 72
DES-GO-1H | 0.894 | -38.3 | 56.5 | 60.7 | 200 | 1000 | 25 | 0.5 | 1 | 120 | 35.5
DES-GO-2H | 0.9 | -33.9 | 62.9 | 60.2 | 200 | 1000 | 25 | 0.5 | 1 | 50 | 57
GO | 1.26 | -85.6 | 79.8 | 48.55 | 177 | 710.25 | 25 | 0.5 | 1 | 0.84 | 64.23
| 1.24 | -77.78 | 82.32 | 20.8 | 141 | 710.25 | 25 | 0.5 | 1 | 0.77 | 67.77
| 0.88 | -77.26 | 78.77 | 38.8 | 152 | 710.25 | 25 | 0.5 | 1 | 0.82 | 70.69
| 0.84 | -72.1 | 83.23 | 31.2 | 148 | 710.25 | 25 | 0.5 | 1 | 0.64 | 83.09
| 0.88 | -68.63 | 78.03 | 28.4 | 175 | 710.25 | 25 | 0.5 | 1 | 0.73 | 79.45
| 0.89 | -67.86 | 83.55 | 33.5 | 156 | 710.25 | 25 | 0.5 | 1 | 0.53 | 83.95
| 0.82 | -65.1 | 83.3 | 25.6 | 147 | 710.25 | 25 | 0.5 | 1 | 0.63 | 86.57
| 0.81 | -67.04 | 90.8 | 42.1 | 151 | 710.25 | 25 | 0.5 | 1 | 0.61 | 88.91
| 0.84 | -61.97 | 90.82 | 58.8 | 110 | 710.25 | 25 | 0.5 | 1 | 0.62 | 90
| 0.79 | -62.43 | 92 | 39.8 | 115 | 710.25 | 25 | 0.5 | 1 | 0.47 | 95.17
| 0.77 | -47.44 | 93.82 | 26.5 | 105 | 710.25 | 25 | 0.5 | 1 | 0.32 | 99.62
L-GO | 1.26 | -85.47 | 79.8 | 20.8 | 177 | 710.25 | 25 | 0.5 | 10 | 0.84 | 64.23
L-GO | 1.26 | -85.47 | 79.8 | 20.8 | 177 | 601.9 | 25 | 0.5 | 10 | 0.84 | 38.46
S-GO | 0.84 | -72.1 | 83.23 | 31.2 | 148 | 710.25 | 25 | 1 | 10 | 0.64 | 83.09
S-GO | 0.84 | -72.1 | 83.23 | 31.2 | 148 | 601.9 | 25 | 0.5 | 10 | 0.64 | 55.1
S-rGO | 0.81 | -61.97 | 90.82 | 58.8 | 110 | 710.25 | 25 | 0.5 | 10 | 0.62 | 90
S-rGO | 0.81 | -61.97 | 90.82 | 58.8 | 110 | 601.9 | 25 | 1 | 10 | 0.62 | 63.78